## Sheet1
MPC Omega Parameters (API 579 2016)
Pointer | Material | A0 | A1 | A2 | A3 | A4 | B0 | B1 | B2 | B3 | B4
1 | Low Carbon Steel | -16.3 | 38060 | -9165 | 1200 | -600 | -1 | 3060 | 135 | -760 | 247
2 | Medium Carbon Steel | -16.3 | 38060 | -9165 | 1200 | -600 | -1 | 3060 | 135 | -760 | 247
3 | Carbon Steel – Graphitized | -16.8 | 38060 | -9165 | 1200 | -600 | -1 | 3060 | 135 | -760 | 247
4 | C-0.5Mo | -19.5 | 61000 | -49000 | 33000 | -8000 | -1.3 | 4500 | 2000 | -4500 | 2000
5 | 1.25Cr-0.5Mo – N&T | -23.35 | 62070 | -47520 | 43800 | -14790 | -4.4 | 14510 | -24671 | 29384 | -10630
6 | 1.25Cr-0.5Mo – Annealed | -23.5 | 52610 | -4500 | -5190 | 825 | -2.65 | 6110 | 3000 | -4440 | 1375
7 | 2.25Cr-1Mo – N&T | -21.56 | 55518 | -10910 | -1705 | 0 | -1.12 | 5032 | -360 | -2320 | 1210
8 | 2.25Cr-1Mo – Annealed | -21.86 | 51635 | -7330 | -2577 | 0 | -1.85 | 7205 | -2436 | 0 | 0
9 | 2.25Cr-1Mo – Q&T | -21.56 | 55518 | -10910 | -1705 | 0 | -1.12 | 5032 | -360 | -2320 | 1210
10 | 2.25Cr-1Mo – V | -25 | 52189.48 | -771.97 | -2093.73 | -1042.53 | -2.52 | 5809.59 | -454.66 | -79.57 | 227.57
11 | 5Cr-0.5Mo | -22.4 | 51635 | -7330 | -2577 | 0 | -1.4 | 5035 | -1330 | 423 | 0
12 | 9Cr-1Mo | -22.55 | 51297.2 | -5430.7 | -4749 | 1400.6 | -2.05 | 6235 | 170 | -3100 | 1625
13 | 9Cr-1Mo – V | -34 | 73201.8 | -2709 | -4673 | -569 | -2 | 7200 | -1500 | 0 | 0
14 | 12 Cr | -30.29 | 67110 | -21093 | 14556 | -5884 | -3.298 | 6508 | 3016 | -2784 | 480
15 | Type 304 & 304H | -19.17 | 53762.4 | -13442.4 | 3162.6 | -1685.2 | -3.4 | 11250 | -5635.8 | 3380.4 | -993.6
16 | Type 316 & 316H | -18.9 | 57190 | -18060 | 2842.213 | 200.2 | -4.163 | 17104.762 | -12620 | 3949.151 | 400
17 | Type 321 | -19 | 49425 | -7417 | 1240 | -1290 | -3.4 | 10625 | -3217 | 1640 | -490
18 | Type 321H | -18.4 | 49425 | -7417 | 1240 | -1290 | -3.4 | 10625 | -3217 | 1640 | -490
19 | Type 347 | -18.3 | 47140 | -5434 | 500 | -1128 | -3.5 | 10000 | -800 | -100 | 100
20 | Type 347H | -17.7 | 47140 | -5434 | 500 | -1128 | -3.65 | 10000 | -800 | -100 | 100
21 | Alloy 800 | -19.4 | 55548 | -15877 | 3380 | -993 | -3.6 | 11250 | -5635 | 3380 | -993
22 | Alloy 800H | -18.8 | 55548 | -15877 | 3380 | -993 | -3.6 | 11250 | -5635 | 3380 | -993
23 | Alloy 800HT | -20.25 | 59415 | -13677 | -1009 | 625 | -3.4 | 11250 | -5635 | 3380 | -993
24 | HK-40 | -14.8 | 47065 | -7170 | -2962 | 1145 | -4.4 | 13000 | -400 | 0 | 0
25 | Custom Material | 0 | 0 | 0 | 0 | 0 | 0 | 0 | 0 | 0 | 0

## Sheet2
LMP Parameters from API 530 (API 579 2016)
Pointer | Material | mA0 | mA1 | mA2 | mA3 | mA4 | mA5 | mA6 | mC | aA0 | aA1 | aA2 | aA3 | aA4 | aA5 | aA6 | aC
1 | Low Carbon Steel | 39.472132 | -0.17555884 | 0 | -2.5495581 | 0 | 0 | 0 | 20 | 39.793713 | -0.15443414 | 0 | -2.6260065 | 0 | 0 | 0 | 20
2 | Medium Carbon Steel | 40.588307 | -0.17712679 | 0 | -2.6062117 | 0 | 0 | 0 | 20 | 41.406114 | -0.094412373 | -0.00081630012 | -2.8222989 | 0 | 0 | 0 | 20
3 | Carbon Steel – Graphitized | 0 | 0 | 0 | 0 | 0 | 0 | 0 | 0 | 0 | 0 | 0 | 0 | 0 | 0 | 0 | 0
4 | C-0.5Mo | 40.572407 | 0.046810884 | -0.0017428803 | -2.4287545 | 0 | 0 | 0 | 20 | 41.235292 | 0.037759486 | -0.0011188817 | -2.4403636 | 0 | 0 | 0 | 20
5 | 1.25Cr-0.5Mo – N&T | 41.44429 | -0.0016608091 | 0 | -2.5842632 | 0 | 0 | 0 | 20 | 42.60525 | 0 | 0 | -2.6236052 | 0 | 0 | 0 | 20
6 | 1.25Cr-0.5Mo – Annealed | 41.44429 | -0.0016608091 | 0 | -2.5842632 | 0 | 0 | 0 | 20 | 42.60525 | 0 | 0 | -2.6236052 | 0 | 0 | 0 | 20
7 | 2.25Cr-1Mo – N&T | 43.981719 | -0.84656117 | -40.483005 | 0.26236081 | 15.37365 | 0.049673781 | 0.66049429 | 20 | 43.494159 | -0.60165638 | -28.040471 | 0.20644229 | 10.98229 | 0.028393767 | 0.36067024 | 20
8 | 2.25Cr-1Mo – Annealed | 43.981719 | -0.84656117 | -40.483005 | 0.26236081 | 15.37365 | 0.049673781 | 0.66049429 | 20 | 43.494159 | -0.60165638 | -28.040471 | 0.20644229 | 10.98229 | 0.028393767 | 0.36067024 | 20
9 | 2.25Cr-1Mo – Q&T | 43.981719 | -0.84656117 | -40.483005 | 0.26236081 | 15.37365 | 0.049673781 | 0.66049429 | 20 | 43.494159 | -0.60165638 | -28.040471 | 0.20644229 | 10.98229 | 0.028393767 | 0.36067024 | 20
10 | 2.25Cr-1Mo – V | 0 | 0 | 0 | 0 | 0 | 0 | 0 | 0 | 0 | 0 | 0 | 0 | 0 | 0 | 0 | 0
11 | 5Cr-0.5Mo | 44.060307 | 0 | 0 | -3.8832654 | 0 | 0 | 0 | 20 | 45.56157 | 0 | 0 | -3.9292158 | 0 | 0 | 0 | 20
12 | 9Cr-1Mo | 43.44009 | 0 | 0 | -3.1274348 | 0 | 0 | 0 | 20 | 44.713375 | 0 | 0 | -3.1087353 | 0 | 0 | 0 | 20
13 | 9Cr-1Mo – V | 58.775488 | 0.63030427 | 43.080961 | -0.042138473 | -5.8181139 | 0.001305669 | 0.28215429 | 30 | 60.293151 | 0.29164576 | 20.624046 | 0.0081446975 | -1.3816921 | 0.00012791388 | 0.065750485 | 30
14 | 12 Cr | 0 | 0 | 0 | 0 | 0 | 0 | 0 | 0 | 0 | 0 | 0 | 0 | 0 | 0 | 0 | 0
15 | Type 304 & 304H | 41.604481 | 0 | 0 | -4.1590309 | 0 | 0 | 0 | 15 | 43.167974 | 0 | 0 | -4.1576784 | 0 | 0 | 0 | 15
16 | Type 316 & 316H | 40.727285 | 0 | 0 | -3.3777142 | 0 | 0 | 0 | 15 | 41.474655 | 0 | 0 | -3.3744962 | 0 | 0 | 0 | 15
17 | Type 321 | 37.886814 | 0 | 0 | -3.1045579 | 0 | 0 | 0 | 15 | 39.898092 | 0 | 0 | -3.1231396 | 0 | 0 | 0 | 15
18 | Type 321H | 40.463845 | 0 | 0 | -3.8251065 | 0 | 0 | 0 | 15 | 42.128555 | 0 | 0 | -3.8415837 | 0 | 0 | 0 | 15
19 | Type 347 | 40.978191 | 0 | 0 | -3.3967083 | 0 | 0 | 0 | 15 | 41.681564 | 0 | 0 | -3.384426 | 0 | 0 | 0 | 15
20 | Type 347H | 40.978191 | 0 | 0 | -3.3967083 | 0 | 0 | 0 | 15 | 41.681564 | 0 | 0 | -3.384426 | 0 | 0 | 0 | 15
21 | Alloy 800 | 0 | 0 | 0 | 0 | 0 | 0 | 0 | 0 | 0 | 0 | 0 | 0 | 0 | 0 | 0 | 0
22 | Alloy 800H | 42.984876 | 0.010453205 | 0 | -4.490729 | 0 | 0 | 0 | 15 | 43.972044 | 0.011049396 | 0 | -4.4942889 | 0 | 0 | 0 | 15
23 | Alloy 800HT | 0 | 0 | 0 | 0 | 0 | 0 | 0 | 0 | 0 | 0 | 0 | 0 | 0 | 0 | 0 | 0
24 | HK-40 | 44.347806 | -0.20236623 | 0 | -3.7794033 | 0 | 0 | 0 | 15 | 45.20167 | -0.16593352 | 0 | -3.8011626 | 0 | 0 | 0 | 15
25 | Custom Material | 0 | 0 | 0 | 0 | 0 | 0 | 0 | 0 | 0 | 0 | 0 | 0 | 0 | 0 | 0 | 0

## Sheet3
LMP Parameters from WRC 541 (API 579 2016)
Pointer | Material | Cmin | Cavg | A0 | A1 | A2 | A3
1 | Low Carbon Steel | 18.15 | 17.7 | 35093.24 | -3603.7901 | -1913.659 | -250
2 | Medium Carbon Steel | 15.6 | 15.15 | 32068.37 | -3375.555 | -1593.391 | -300
3 | Carbon Steel – Graphitized | 0 | 0 | 0 | 0 | 0 | 0
4 | C-0.5Mo | 19.007756 | 18.72537 | 38792.1 | -4950.224 | 0 | 0
5 | 1.25Cr-0.5Mo – N&T | 22.0548 | 21.55 | 46354.38 | -6946.603 | -343.6751 | 0
6 | 1.25Cr-0.5Mo – Annealed | 22.0548 | 21.55 | 46354.38 | -6946.603 | -343.6751 | 0
7 | 2.25Cr-1Mo – N&T | 19.565607 | 18.9181 | 43946.4 | -8390 | 0 | 0
8 | 2.25Cr-1Mo – Annealed | 19.565607 | 18.9181 | 43946.4 | -8390 | 0 | 0
9 | 2.25Cr-1Mo – Q&T | 19.565607 | 18.9181 | 43946.4 | -8390 | 0 | 0
10 | 2.25Cr-1Mo – V | 0 | 0 | 0 | 0 | 0 | 0
11 | 5Cr-0.5Mo | 16.025829 | 15.58928 | 37264.51 | -7943.93 | 0 | 0
12 | 9Cr-1Mo | 20.946 | 20.5 | 45062.15 | -5600.73 | -1649.03 | -224.381
13 | 9Cr-1Mo – V | 30.886006 | 30.36423 | 63450 | -1380 | -5139.532 | 0
14 | 12 Cr | 0 | 0 | 0 | 0 | 0 | 0
15 | Type 304 & 304H | 16.145903 | 15.52195 | 43539.46 | -9731.8 | 0 | 0
16 | Type 316 & 316H | 16.764145 | 16.30987 | 44933.83 | -9428.674 | 0 | 0
17 | Type 321 | 13.325 | 12.8 | 35713.61 | -5655 | -764 | 0
18 | Type 321H | 15.293986 | 14.75958 | 40541.58 | -6521.287 | -975.4365 | 0
19 | Type 347 | 14.889042 | 14.25 | 37960 | -7117.216 | 3113.352 | -2300
20 | Type 347H | 14.17 | 13.65 | 39536.02 | -12225.33 | 6750.24 | -2872.246
21 | Alloy 800 | 17.005384 | 16.50878 | 43171.03 | -8147 | 0 | 0
22 | Alloy 800H | 16.564046 | 16.04227 | 45864.99 | -9270.934 | -1929.322 | 709.1317
23 | Alloy 800HT | 13.606722 | 13.2341 | 40112.7 | -9081.669 | 0 | 0
24 | HK-40 | 10.856489 | 10.4899 | 34132 | -7707.882 | -945 | 0
25 | Custom Material | 0 | 0 | 0 | 0 | 0 | 0

## Sheet4
Elastic
Pointer | Material | YS_Tmin | C0 | C1 | C2 | C3 | C4 | C5
1 | Low Carbon Steel | 26 | 0.014088389 | -0.00019932341 | -2.0694516e-08 | -1.001372e-10 | 0 | 0
2 | Medium Carbon Steel | 35 | 0.014088389 | -0.00019932341 | -2.0694516e-08 | -1.001372e-10 | 0 | 0
3 | Carbon Steel – Graphitized | 26 | 0.014088389 | -0.00019932341 | -2.0694516e-08 | -1.001372e-10 | 0 | 0
4 | C-0.5Mo | 30 | 0.013089229 | -0.00019903245 | 1.8433603e-07 | -1.7552202e-10 | 0 | 0
5 | 1.25Cr-0.5Mo – N&T | 30 | 0.021540371 | -0.000325036 | 2.21552e-07 | 4.13584e-10 | -6.48399e-13 | 1.5027e-16
6 | 1.25Cr-0.5Mo – Annealed | 30 | 0.021540371 | -0.000325036 | 2.21552e-07 | 4.13584e-10 | -6.48399e-13 | 1.5027e-16
7 | 2.25Cr-1Mo – N&T | 30 | 0.021540371 | -0.000325036 | 2.21552e-07 | 4.13584e-10 | -6.48399e-13 | 1.5027e-16
8 | 2.25Cr-1Mo – Annealed | 30 | 0.021540371 | -0.000325036 | 2.21552e-07 | 4.13584e-10 | -6.48399e-13 | 1.5027e-16
9 | 2.25Cr-1Mo – Q&T | 30 | 0.021540371 | -0.000325036 | 2.21552e-07 | 4.13584e-10 | -6.48399e-13 | 1.5027e-16
10 | 2.25Cr-1Mo – V | 0 | 0 | 0 | 0 | 0 | 0 | 0
11 | 5Cr-0.5Mo | 30 | 0.012855425 | -0.00019373113 | 1.2449247e-07 | 3.0404621e-10 | -3.5555955e-13 | -5.7953915e-18
12 | 9Cr-1Mo | 30 | 0.013571242 | -0.00017082315 | -4.3400952e-07 | 1.6036654e-09 | -1.567856e-12 | 3.6386453e-16
13 | 9Cr-1Mo – V | 60 | 0.033650472 | -0.00055446746 | 1.0944031e-06 | -5.7019722e-10 | -1.977003e-13 | 0
14 | 12 Cr | 0 | 0 | 0 | 0 | 0 | 0 | 0
15 | Type 304 & 304H | 30 | 0.0098188514 | -5.0551619e-05 | -1.4866719e-06 | 3.0912775e-09 | -2.3688742e-12 | 6.0840262e-16
16 | Type 316 & 316H | 30 | 0.012001323 | -8.8000344e-05 | -1.5040192e-06 | 3.1425e-09 | -2.4201238e-12 | 6.406753e-16
17 | Type 321 | 30 | 0.06863218 | -0.001184702 | 3.244156e-06 | -4.905795e-09 | 3.536365e-12 | -9.654898e-16
18 | Type 321H | 25 | 0.010112716 | -0.00014446737 | 0 | 0 | 0 | 0
19 | Type 347 | 30 | 0.049734437 | -0.00086863733 | 2.5602354e-06 | -4.5554196e-09 | 3.7224192e-12 | -1.0967259e-15
20 | Type 347H | 30 | 0.049734437 | -0.00086863733 | 2.5602354e-06 | -4.5554196e-09 | 3.7224192e-12 | -1.0967259e-15
21 | Alloy 800 | 0 | 0 | 0 | 0 | 0 | 0 | 0
22 | Alloy 800H | 0 | 0 | 0 | 0 | 0 | 0 | 0
23 | Alloy 800HT | 0 | 0 | 0 | 0 | 0 | 0 | 0
24 | HK-40 | 0 | 0 | 0 | 0 | 0 | 0 | 0
25 | Custom Material | 0 | 0 | 0 | 0 | 0 | 0 | 0